## Sheet1
U, mV | T, Co | Rd, MΩ | 1/T, K-1 | T, K |  | Uk, V | R, MΩ | Rt, MΩ | evj, V | Rd, Ω | 1/T
135.5 | 26 | 105.859375 | 0.003344482 | 299 | 0.02578875 | 0.5408487 | 150 | 10 | 2.36 | 105859375 | 0.03846154
127.2 | 27 | 58.74384 | 0.003333333 | 300 | 0.025875 |  | 150 | 10 | 2.36 | 58743842.4 | 0.03703704
110 | 34 | 27.5 | 0.003257329 | 307 | 0.02647875 |  | 150 | 10 | 2.36 | 27500000 | 0.02941176
99 | 44 | 19.1366 | 0.003154574 | 317 | 0.02734125 |  | 150 | 10 | 2.36 | 19136597.9 | 0.02272727
84 | 54 | 12.40157 | 0.003058104 | 327 | 0.02820375 |  | 150 | 10 | 2.36 | 12401574.8 | 0.01851852
64 | 65 | 7.185629 | 0.00295858 | 338 | 0.0291525 |  | 150 | 10 | 2.36 | 7185628.7 | 0.01538462
49 | 75 | 4.663706 | 0.002873563 | 348 | 0.030015 |  | 150 | 10 | 2.36 | 4663705.6 | 0.01333333
32 | 84 | 2.597403 | 0.00280112 | 357 | 0.03079125 |  | 150 | 10 | 2.36 | 2597402.6 | 0.01190476
30 | 86 | 2.393617 | 0.002785515 | 359 | 0.03096375 |  | 150 | 10 | 2.36 | 2393617.0 | 0.01162791
24 | 90 | 1.821862 | 0.002754821 | 363 | 0.03130875 |  | 150 | 10 | 2.36 | 1821862.3 | 0.01111111
24 | 87 | 1.821862 | 0.002777778 | 360 | 0.03105 | 0.6500743 | 150 | 10 | 2.36 | 1821862.3 | 0.01149425
29 | 83 | 2.294304 | 0.002808989 | 356 | 0.030705 |  | 150 | 10 | 2.36 | 2294303.8 | 0.01204819
41 | 75 | 3.609155 | 0.002873563 | 348 | 0.030015 |  | 150 | 10 | 2.36 | 3609154.9 | 0.01333333
57 | 68 | 5.904696 | 0.002932551 | 341 | 0.02941125 |  | 150 | 10 | 2.36 | 5904696.1 | 0.01470588
71.1 | 60 | 8.72464 | 0.003003003 | 333 | 0.02872125 |  | 150 | 10 | 2.36 | 8724640.1 | 0.01666667
87 | 53 | 13.4814 | 0.003067485 | 326 | 0.0281175 |  | 150 | 10 | 2.36 | 13481405.0 | 0.01886792
103 | 45 | 21.69944 | 0.003144654 | 318 | 0.0274275 |  | 150 | 10 | 2.36 | 21699438.2 | 0.02222222
116 | 38 | 34.52381 | 0.003215434 | 311 | 0.02682375 |  | 150 | 10 | 2.36 | 34523809.5 | 0.02631579
120.5 | 35 | 41.84028 | 0.003246753 | 308 | 0.026565 |  | 150 | 10 | 2.36 | 41840277.8 | 0.02857143